## Lattice matching
Surface | max_mismatch | max_angle_dif | r1r2tol | len(u) | len(v) | area | u_mismatch | v_mismatch | angle_dif | comment
Co hcp
001 | 0.02 | 0.5 | 0.01 | 2.4901187 | 2.4901187 | 5.266008 | -0.8926% | -0.8926% | 60
100 | 0.02 | 0.5 | 0.01 | 6.460992 | 19.2550641 | 123.0384 | 0.9777% | 1.648% | 0.2926469
101 | 0.02 | 0.5 | 0.01 | 2.4901187 | 23.2844247 | 57.85146 | -0.8926% | 1.025% | 0.05820193
110 | 0.02 | 0.5 | 0.01 | 4.30953 | 12.3626 | 52.66008 | -0.8926% | -0.2681% | 1.421085e-14
210 | 0.02 | 0.5 | 0.01 | 10.5480542 | 21.0961084 | 217.0194 | 1.901% | -0.1301% | 0.3650513
Ni fcc
100 | 0.02 | 0.5 | 0.01 | 4.98942 | 29.93652 | 147.4482 | -1.155% | -0.1305% | 0
110 | 0.02 | 0.5 | 0.01 | 8.6419289 | 12.2215331 | 105.3202 | -1.155% | 0.8834% | 2.842171e-14
111 | 0.02 | 0.5 | 0.01 | 4.98942 | 4.98942 | 21.06403 | -1.155% | -1.155% | 0
221 | 0.02 | 0.5 | 0.01 | 4.98942 | 29.93652 | 147.4482 | -1.155% | -0.1305% | 1.421085e-14
322 | 0.02 | 0.5 | 0.01 | 4.98942 | 51.4902342 | 252.7684 | -1.155% | -0.346% | 0.02255642
332 | 0.02 | 0.5 | 0.01 | 4.98942 | 46.8049084 | 231.7044 | -1.155% | 0.3777% | 4.263256e-14
Rh fcc
100 | 0.02 | 0.5 | 0.01 | 8.6347573 | 17.2695145 | 147.4482 | -1.073% | -0.04757% | 2.842171e-14
110 | 0.02 | 0.5 | 0.01 | 18.1124 | 19.3079 | 315.9605 | -1.825% | 1.37% | 0.4481209
111 | 0.02 | 0.5 | 0.01 | 10.9222 | 10.9222 | 100.0542 | -1.589% | -1.589% | 2.131628e-14
221 | 0.02 | 0.5 | 0.01 | 10.9222 | 24.7261 | 263.3004 | -1.589% | -0.2717% | 0.2465838
322 | 0.02 | 0.5 | 0.01 | 10.9222 | 33.8852 | 363.3546 | -1.589% | 0.04511% | 0.3154178
332 | 0.02 | 0.5 | 0.01 | 13.923127 | 20.795249 | 279.0984 | -1.39% | 1.315% | 0.3116494
Ru hcp
001 | 0.02 | 0.5 | 0.01 | 9.87254 | 9.87254 | 84.25614 | -0.09056% | -0.09056% | 60
100 | 0.02 | 0.5 | 0.01 | 4.28064 | 21.9052 | 93.76828 | -0.2237% | 1.314% | 0
101 | 0.02 | 0.5 | 0.01 | 13.2578525 | 16.1982085 | 210.6403 | -1.58% | -0.1742% | 0.0340389
102 | 0.02 | 0.5 | 0.01 | 10.9526 | 13.067615 | 136.9162 | -1.862% | -0.1477% | 0.4246041
212 | 0.02 | 0.5 | 0.01 | 13.25785 | 18.592 | 231.7044 | -1.58% | 0.1349% | 0.1812931
Mo bcc
100 | 0.02 | 0.5 | 0.01 | 12.644 | 17.0226 | 199.8415 | 1.337% | 1.402% | 0.01462018809
110 | 0.02 | 0.5 | 0.01 | 13.0332 | 16.4251 | 205.3743 | -1.688% | -1.554% | 0.4603775
111 | 0.02 | 0.5 | 0.01 | 8.94072 | 8.94072 | 68.45811 | -0.557% | -0.557% | 0
320 | 0.02 | 0.5 | 0.01 | 14.826 | 19.4858 | 284.3645 | -0.2099% | -1.163% | 0.2959027
321 | 0.02 | 0.5 | 0.01 | 13.77858 | 19.4858 | 258.0344 | -0.3559% | -1.163% | 0.2839766
331 | 0.02 | 0.5 | 0.01 | 9.996 | 22.35181 | 210.6403 | -1.325% | -1.944% | 0.08294556
332 | 0.02 | 0.5 | 0.01 | 17.022 | 17.022 | 281.2019 | 1.402% | 1.402% | 0.3943841
W bcc
100 | 0.02 | 0.5 | 0.01 | 9.001 | 15.913 | 141.8078 | -1.232% | 1.614% | 0.3829219
110 | 0.02 | 0.5 | 0.01 | 12.73 | 14.927852 | 171.897 | 0.6494% | 0.4798% | 0.04559423
111 | 0.02 | 0.5 | 0.01 | 9.001834 | 9.001834 | 68.45811 | -1.232% | -1.232% | 60
211 | 0.02 | 0.5 | 0.01 | 17.138 | 18.8286 | 321.2265 | 0.7137% | -1.124% | 0.172274
321 | 0.02 | 0.5 | 0.01 | 13.872 | 19.619 | 258.0344 | -1.032% | -1.834% | 0.2839766
331 | 0.02 | 0.5 | 0.01 | 9.00183 | 39.23808 | 352.8226 | -1.232% | 1.139% | 0.4937151
332 | 0.02 | 0.5 | 0.01 | 17.1389 | 17.1389 | 285.0589 | 0.7137% | 0.7137% | 0.3943841

## kpts
Co_hcp0001
331 |  | run | scf conv | fmax | pw | vacuum | layers | elec.e out dipole on | elec.e out dipole off | bader C ontop | bader C trifold | bader per C | *OH | dG ads
bare | fin | 3 | 2e-07 | 0.01 | 800 | 10 | 6 | -24768.66 | -24768.66 | 0.1995 | -0.3393 | -0.0699 | -458.3512275 | 1.800823
oh | fin | 5 | 2e-07 | 0.01 | 800 | 10 | 6 | -25227.01 | -25227.01
441
bare | fin | 3 | 2e-07 | 0.01 | 800 | 10 | 6 | -24768.37 | -24768.83 | 0.2073 | -0.3338 | -0.06325 | -458.8296536 | 1.322396
oh | fin (fail) | 3 | 2e-07 | 0.01 | 800 | 10 | 6 | -25227.2 | -25227.2
661
bare | fin | 2 | 2e-07 | 0.01 | 800 | 10 | 6 | -24768.97 | -24768.97 | 0.198 | -0.3366 | -0.0693 | -458.3807239 | 1.771326
oh | fin | 6 | 2e-07 | 0.01 | 800 | 10 | 6 | -25227.35 | -25227.35
881
bare | fin | 6 | 2e-07 | 0.01 | 800 | 10 | 6 | -24768.86 | -24768.86 | 0.2025 | -0.3301 | -0.0638 | -458.4241982 | 1.727852
oh | fin | 3 | 2e-07 | 0.01 | 800 | 10 | 6 | -25227.28 | -25227.28
bare | fin | 1 | 2e-07 | 0.01 | 800 | 5 | 3 | -12541.66 |  | 0.195 | -0.3304 | -0.0677 | -458.4382908 | 1.713759
oh | fin | 1 | 2e-07 | 0.01 | 800 | 5 | 3 | -13000.1
10101
bare | fin | 2 | 2e-07 | 0.01 | 800 | 10 | 6 | -24768.84 | -24768.84 | 0.0922 | -0.2267 | -0.06725 | -457.6492407 | 2.502809
oh | fin | 4 | 2e-07 | 0.01 | 800 | 10 | 6 | -25226.49
bare | fin | 3 | 2e-07 | 0.01 | 800 | 5 | 3 | -12541.65 |  | 0.2159 | -0.3393 | -0.0617 | -458.4286657 | 1.723384
oh | fin | 5 | 2e-07 | 0.01 | 800 | 5 | 3 | -13000.08
12121
bare | fin | 1 | 2e-07 | 0.01 | 800 | 5 | 3 | -12541.63 |  | 0.2171 | -0.3349 | -0.0589 | -458.4339998 | 1.71805
oh | fin | 2 | 2e-07 | 0.01 | 800 | 5 | 3 | -13000.07
16161
bare | fin | 1 | 2e-07 | 0.01 | 800 | 5 | 3 | -12541.63 |  | -0.0102 | -0.1248 | -0.0675 | -458.4527016 | 1.699348
oh | fin | 3 | 2e-07 | 0.01 | 800 | 5 | 3 | -13000.08
24241
bare | fin | 2 | 2e-07 | 0.01 | 800 | 5 | 3 | -12541.64 |  | 0.2048 | -0.3302 | -0.0627 | -458.4468312 | 1.705219
oh | fin | 1 | 2e-07 | 0.01 | 800 | 5 | 3 | -13000.08
check bulk magmoms
Co_hcp21-30
331
bare | r |  | 2e-06 | 0.05 | 400
oh
441
bare | r |  | 2e-06 | 0.05 | 400
oh
[12 empty] | #DIV/0! | 0

## vacuum
Co_hcp0001
5 |  | run | scf conv | fmax | pw | kpts | layers | elec.e out | bader C ontop | bader C trifold | bader per C | *OH
bare | fin | 1 | 2e-07 | 0.01 | 800 | 881 | 6 | -24768.86 | 0.2079 | -0.3259 | -0.059 | -458.4269587
oh | r | 1 | 2e-07 | 0.01 | 800 | 881 | 6 | -25227.29

## layers
Co_hcp0001
3 | run | scf conv | fmax | pw | kpts | vacuum | elec.e out | bader C ontop | bader C trifold | bader per C | *OH
bare | 1 | 2e-07 | 0.01 | 800 | 881 | 5 | -12541.66 | 0.195 | -0.3304 | -0.0677 | -458.4382908
oh | 1 | 2e-07 | 0.01 | 800 | 881 | 5 | -13000.1

## pwcutoff
Co_hcp0001
800 |  | run | scf conv | fmax | kpts | vacuum | layers | elec.e out dipole on | bader C ontop | bader C trifold | bader per C | *OH | dG ads
bare | fin | 1 | 2e-07 | 0.01 | 16161 | 5 | 3 | -12541.63 | -0.0102 | -0.1248 | -0.0675 | -458.4527016 | 1.699348
oh | fin | 1 | 2e-07 | 0.01 | 16161 | 5 | 3 | -13000.08
700 |  | run | scf conv | fmax | kpts | vacuum | layers
bare | r | 1 | 2e-07 | 0.01 | 16161 | 5 | 3 | -12541.62 | -0.0125 | -0.1229 | -0.0677 | -458.4480657 | 1.703984
oh | r | 1 | 2e-07 | 0.01 | 16161 | 5 | 3 | -13000.07
600 |  | run | scf conv | fmax | kpts | vacuum | layers
bare | r | 1 | 2e-07 | 0.01 | 16161 | 5 | 3 | -12541.58 | 0.2047 | -0.3404 | -0.06785 | -458.4423159 | 1.709734
oh | r | 1 | 2e-07 | 0.01 | 16161 | 5 | 3 | -13000.02
500 |  | run | scf conv | fmax | kpts | vacuum | layers | elec.e out dipole on | bader C ontop | bader C trifold | bader per C | *OH | dG ads
bare | fin | 1 | 2e-07 | 0.01 | 16161 | 5 | 3 | -12541.53 | 0.1683 | -0.3031 | -0.0674 | -458.4384253 | 1.713625
oh | fin | 1 | 2e-07 | 0.01 | 16161 | 5 | 3 | -12999.97
400 |  | run | scf conv | fmax | kpts | vacuum | layers | elec.e out dipole on | bader C ontop | bader C trifold | bader per C | *OH | dG ads
bare | r | 2 | 2e-07 | 0.01 | 16161 | 5 | 3 | -12539.33 | 0.2186 | -0.3599 | -0.07065 | -458.2881082 | 1.863942
oh | r | 2 | 2e-07 | 0.01 | 16161 | 5 | 3 | -12997.62
300 |  | run | scf conv | fmax | kpts | vacuum | layers | elec.e out dipole on | bader C ontop | bader C trifold | bader per C | *OH | dG ads
bare | r | 3 | 2e-07 | 0.01 | 16161 | 5 | 3 | -12505.92 | -0.1281 | -0.0477 | -0.0879 | -456.8089899 | 3.3430601
oh | r | 2 | 2e-07 | 0.01 | 16161 | 5 | 3 | -12962.73

## Sheet1
2x2 |  | run | scf conv | fmax | kpts | vacuum | layers | pw cutoff | elec.e out dipole on | bader C ontop | bader C trifold | bader per C | *OH | dG ads
bare | r | 3 | 2e-07 | 0.01 | 881 | 5 | 3 | 700 | -50166.49 |  |  |  | -458.7277203 | 1.42433
oh | fin | 3 | 2e-07 | 0.01 | 881 | 5 | 3 | 700 | -50625.22
4x4 |  | run | scf conv | fmax | kpts | vacuum | layers |  | elec.e out dipole on | bader C ontop | bader C trifold | bader per C | *OH | dG ads
bare |  | 1 | 2e-07 | 0.01 | 441 | 5 | 3 | 700 |  |  |  |  | 0 | 460.15205
oh |  | 1 | 2e-07 | 0.01 | 441 | 5 | 3 | 700
2x2 trifold ontop |  | run | scf conv | fmax | kpts | vacuum | layers | pw cutoff | elec.e out dipole on | bader C ontop | bader C trifold | bader per C | *OH | dG ads
bare |  | 3 | 2e-07 | 0.01 | 881 | 5 | 3 | 700 | -50166.49 |  |  |  | 50166.49 | 50626.65
oh |  | 3 | 2e-07 | 0.01 | 881 | 5 | 3 | 700