## Lattice matching
Surface | max_mismatch | max_angle_dif | r1r2tol | len(u) | len(v) | area | u_mismatch | v_mismatch | angle_dif | comment
Co hcp
001 | 0.02 | 0.5 | 0.01 | 2.4901187 | 2.4901187 | 5.266008 | -0.8926% | -0.8926% | 60
100 | 0.02 | 0.5 | 0.01 | 6.460992 | 19.2550641 | 123.0384 | 0.9777% | 1.648% | 0.2926469
101 | 0.02 | 0.5 | 0.01 | 2.4901187 | 23.2844247 | 57.85146 | -0.8926% | 1.025% | 0.05820193 |  |  | 47.39408
110 | 0.02 | 0.5 | 0.01 | 4.30953 | 12.3626 | 52.66008 | -0.8926% | -0.2681% | 1.421085e-14 |  | 19.9209496 | 2.666667
210 | 0.02 | 0.5 | 0.01 | 10.5480542 | 21.0961084 | 217.0194 | 1.901% | -0.1301% | 0.3650513
Ni fcc
100 | 0.02 | 0.5 | 0.01 | 4.98942 | 29.93652 | 147.4482 | -1.155% | -0.1305% | 0
110 | 0.02 | 0.5 | 0.01 | 8.6419289 | 12.2215331 | 105.3202 | -1.155% | 0.8834% | 2.842171e-14
111 | 0.02 | 0.5 | 0.01 | 4.98942 | 4.98942 | 21.06403 | -1.155% | -1.155% | 0
221 | 0.02 | 0.5 | 0.01 | 4.98942 | 29.93652 | 147.4482 | -1.155% | -0.1305% | 1.421085e-14
322 | 0.02 | 0.5 | 0.01 | 4.98942 | 51.4902342 | 252.7684 | -1.155% | -0.346% | 0.02255642
332 | 0.02 | 0.5 | 0.01 | 4.98942 | 46.8049084 | 231.7044 | -1.155% | 0.3777% | 4.263256e-14
Rh fcc
100 | 0.02 | 0.5 | 0.01 | 8.6347573 | 17.2695145 | 147.4482 | -1.073% | -0.04757% | 2.842171e-14
110 | 0.02 | 0.5 | 0.01 | 18.1124 | 19.3079 | 315.9605 | -1.825% | 1.37% | 0.4481209
111 | 0.02 | 0.5 | 0.01 | 10.9222 | 10.9222 | 100.0542 | -1.589% | -1.589% | 2.131628e-14
221 | 0.02 | 0.5 | 0.01 | 10.9222 | 24.7261 | 263.3004 | -1.589% | -0.2717% | 0.2465838
322 | 0.02 | 0.5 | 0.01 | 10.9222 | 33.8852 | 363.3546 | -1.589% | 0.04511% | 0.3154178
332 | 0.02 | 0.5 | 0.01 | 13.923127 | 20.795249 | 279.0984 | -1.39% | 1.315% | 0.3116494
Ru hcp
001 | 0.02 | 0.5 | 0.01 | 9.87254 | 9.87254 | 84.25614 | -0.09056% | -0.09056% | 60
100 | 0.02 | 0.5 | 0.01 | 4.28064 | 21.9052 | 93.76828 | -0.2237% | 1.314% | 0
101 | 0.02 | 0.5 | 0.01 | 13.2578525 | 16.1982085 | 210.6403 | -1.58% | -0.1742% | 0.0340389
102 | 0.02 | 0.5 | 0.01 | 10.9526 | 13.067615 | 136.9162 | -1.862% | -0.1477% | 0.4246041
212 | 0.02 | 0.5 | 0.01 | 13.25785 | 18.592 | 231.7044 | -1.58% | 0.1349% | 0.1812931
Mo bcc
100 | 0.02 | 0.5 | 0.01 | 12.644 | 17.0226 | 199.8415 | 1.337% | 1.402% | 0.01462018809
110 | 0.02 | 0.5 | 0.01 | 13.0332 | 16.4251 | 205.3743 | -1.688% | -1.554% | 0.4603775
111 | 0.02 | 0.5 | 0.01 | 8.94072 | 8.94072 | 68.45811 | -0.557% | -0.557% | 0
320 | 0.02 | 0.5 | 0.01 | 14.826 | 19.4858 | 284.3645 | -0.2099% | -1.163% | 0.2959027
321 | 0.02 | 0.5 | 0.01 | 13.77858 | 19.4858 | 258.0344 | -0.3559% | -1.163% | 0.2839766
331 | 0.02 | 0.5 | 0.01 | 9.996 | 22.35181 | 210.6403 | -1.325% | -1.944% | 0.08294556
332 | 0.02 | 0.5 | 0.01 | 17.022 | 17.022 | 281.2019 | 1.402% | 1.402% | 0.3943841
W bcc
100 | 0.02 | 0.5 | 0.01 | 9.001 | 15.913 | 141.8078 | -1.232% | 1.614% | 0.3829219
110 | 0.02 | 0.5 | 0.01 | 12.73 | 14.927852 | 171.897 | 0.6494% | 0.4798% | 0.04559423
111 | 0.02 | 0.5 | 0.01 | 9.001834 | 9.001834 | 68.45811 | -1.232% | -1.232% | 60
211 | 0.02 | 0.5 | 0.01 | 17.138 | 18.8286 | 321.2265 | 0.7137% | -1.124% | 0.172274
321 | 0.02 | 0.5 | 0.01 | 13.872 | 19.619 | 258.0344 | -1.032% | -1.834% | 0.2839766
331 | 0.02 | 0.5 | 0.01 | 9.00183 | 39.23808 | 352.8226 | -1.232% | 1.139% | 0.4937151
332 | 0.02 | 0.5 | 0.01 | 17.1389 | 17.1389 | 285.0589 | 0.7137% | 0.7137% | 0.3943841

## surfaces
hcp11m20 |  | run | scf conv | fmax | pw | vacuum | layers | kpts | magmoms | elec.e out dipole on | elec.e out dipole off | bader C ontop | bader C trifold | bader per C | *OH
bare | r | 1 | 2e-06 | 0.01 | 400 | 5 | 3 | 931 | FALSE |  |  |  |  | #DIV/0! | 0
oh |  |  | 2e-06 | 0.01 | 800 | 10 | 6 | 931

## kpts
Co_hcp0001
331 |  | run | scf conv | fmax | pw | vacuum | layers | elec.e out dipole on | elec.e out dipole off | bader C ontop | bader C trifold | bader per C | *OH | dG ads
bare | fin | 3 | 2e-07 | 0.01 | 800 | 10 | 6 | -24768.66 | -24768.66 | 0.1995 | -0.3393 | -0.0699 | -458.3512275 | 1.800823 | 0.05606536
oh | fin | 5 | 2e-07 | 0.01 | 800 | 10 | 6 | -25227.01 | -25227.01
441
bare | fin | 3 | 2e-07 | 0.01 | 800 | 10 | 6 | -24768.37 | -24768.83 | 0.2073 | -0.3338 | -0.06325 | -458.8296536 | 1.322396 | -0.2245005
oh | fin (fail) | 3 | 2e-07 | 0.01 | 800 | 10 | 6 | -25227.2 | -25227.2
661
bare | fin | 2 | 2e-07 | 0.01 | 800 | 10 | 6 | -24768.97 | -24768.97 | 0.198 | -0.3366 | -0.0693 | -458.3807239 | 1.771326 | 0.03876763
oh | fin | 6 | 2e-07 | 0.01 | 800 | 10 | 6 | -25227.35 | -25227.35
881
bare | fin | 6 | 2e-07 | 0.01 | 800 | 10 | 6 | -24768.86 | -24768.86 | 0.2025 | -0.3301 | -0.0638 | -458.4241982 | 1.727852 | 0.01327278
oh | fin | 3 | 2e-07 | 0.01 | 800 | 10 | 6 | -25227.28 | -25227.28
bare | fin | 1 | 2e-07 | 0.01 | 800 | 5 | 3 | -12541.66 |  | 0.195 | -0.3304 | -0.0677 | -458.4382908 | 1.713759 | 0.00500839
oh | fin | 1 | 2e-07 | 0.01 | 800 | 5 | 3 | -13000.1
10101
bare | fin | 2 | 2e-07 | 0.01 | 800 | 10 | 6 | -24768.84 | -24768.84 | 0.0922 | -0.2267 | -0.06725 | -457.6492407 | 2.502809 | 0.467735
oh | fin | 4 | 2e-07 | 0.01 | 800 | 10 | 6 | -25226.49
bare | fin | 3 | 2e-07 | 0.01 | 800 | 5 | 3 | -12541.65 |  | 0.2159 | -0.3393 | -0.0617 | -458.4286657 | 1.723384 | 0.01065289
oh | fin | 5 | 2e-07 | 0.01 | 800 | 5 | 3 | -13000.08
12121
bare | fin | 1 | 2e-07 | 0.01 | 800 | 5 | 3 | -12541.63 |  | 0.2171 | -0.3349 | -0.0589 | -458.4339998 | 1.71805 | 0.007524782
oh | fin | 2 | 2e-07 | 0.01 | 800 | 5 | 3 | -13000.07
16161
bare | fin | 1 | 2e-07 | 0.01 | 800 | 5 | 3 | -12541.63 |  | -0.0102 | -0.1248 | -0.0675 | -458.4527016 | 1.699348 | -0.003442608
oh | fin | 3 | 2e-07 | 0.01 | 800 | 5 | 3 | -13000.08
24241
bare | fin | 2 | 2e-07 | 0.01 | 800 | 5 | 3 | -12541.64 |  | 0.2048 | -0.3302 | -0.0627 | -458.4468312 | 1.705219 | 0
oh | fin | 1 | 2e-07 | 0.01 | 800 | 5 | 3 | -13000.08
check bulk magmoms
Co_hcp21-30
331
bare | r |  | 2e-06 | 0.05 | 400
oh
441
bare | r |  | 2e-06 | 0.05 | 400
oh
[12 empty] | #DIV/0! | 0

## vacuum
Co_hcp0001
5 |  | run | scf conv | fmax | pw | kpts | layers | elec.e out | bader C ontop | bader C trifold | bader per C | *OH
bare | fin | 1 | 2e-07 | 0.01 | 800 | 881 | 6 | -24768.86 | 0.2079 | -0.3259 | -0.059 | -458.4269587 | 1.725091
oh | fin | 1 | 2e-07 | 0.01 | 800 | 881 | 6 | -25227.29
7 |  | run | scf conv | fmax | pw | kpts | layers | elec.e out | bader C ontop | bader C trifold | bader per C | *OH
bare | fin | 1 | 2e-07 | 0.01 | 800 | 881 | 6 | -24768.86 |  |  | #DIV/0! | -458.4246329 | 1.727417
oh | fin | 1 | 2e-07 | 0.01 | 800 | 881 | 6 | -25227.29

## layers
Co_hcp0001
3 |  | run | scf conv | fmax | pw | kpts | vacuum | elec.e out | bader C ontop | bader C trifold | bader per C | *OH
bare | fin | 1 | 2e-07 | 0.01 | 800 | 881 | 5 | -12541.66 | 0.195 | -0.3304 | -0.0677 | -458.4382908 | 1.713759
oh | fin | 1 | 2e-07 | 0.01 | 800 | 881 | 5 | -13000.1
4 |  | run | scf conv | fmax | pw | kpts | vacuum | elec.e out | bader C ontop | bader C trifold | bader per C | *OH
bare | fin | 1 | 2e-07 | 0.01 | 800 | 881 | 5 | -16617.41 |  |  | #DIV/0! | -458.4174249 | 1.734625
oh | fin | 1 | 2e-07 | 0.01 | 800 | 881 | 5 | -17075.83
5 |  | run | scf conv | fmax | pw | kpts | vacuum | elec.e out | bader C ontop | bader C trifold | bader per C | *OH
bare |  | 1 | 2e-07 | 0.01 | 800 | 881 | 5 |  |  |  | #DIV/0! | 0 | 460.15205
oh |  | 1 | 2e-07 | 0.01 | 800 | 881 | 5

## pwcutoff
Co_hcp0001
800 |  | run | scf conv | fmax | kpts | vacuum | layers | elec.e out dipole on | bader C ontop | bader C trifold | bader per C | *OH | dG ads
bare | fin | 1 | 2e-07 | 0.01 | 16161 | 5 | 3 | -12541.63 | -0.0102 | -0.1248 | -0.0675 | -458.4527016 | 1.699348 | 0
oh | fin | 1 | 2e-07 | 0.01 | 16161 | 5 | 3 | -13000.08
700 |  | run | scf conv | fmax | kpts | vacuum | layers
bare | r | 1 | 2e-07 | 0.01 | 16161 | 5 | 3 | -12541.62 | -0.0125 | -0.1229 | -0.0677 | -458.4480657 | 1.703984 | 0.002728046
oh | r | 1 | 2e-07 | 0.01 | 16161 | 5 | 3 | -13000.07
600 |  | run | scf conv | fmax | kpts | vacuum | layers
bare | r | 1 | 2e-07 | 0.01 | 16161 | 5 | 3 | -12541.58 | 0.2047 | -0.3404 | -0.06785 | -458.4423159 | 1.709734 | 0.006111578
oh | r | 1 | 2e-07 | 0.01 | 16161 | 5 | 3 | -13000.02
500 |  | run | scf conv | fmax | kpts | vacuum | layers | elec.e out dipole on | bader C ontop | bader C trifold | bader per C | *OH | dG ads
bare | fin | 1 | 2e-07 | 0.01 | 16161 | 5 | 3 | -12541.53 | 0.1683 | -0.3031 | -0.0674 | -458.4384253 | 1.713625 | 0.008401044
oh | fin | 1 | 2e-07 | 0.01 | 16161 | 5 | 3 | -12999.97
400 |  | run | scf conv | fmax | kpts | vacuum | layers | elec.e out dipole on | bader C ontop | bader C trifold | bader per C | *OH | dG ads
bare | r | 2 | 2e-07 | 0.01 | 16161 | 5 | 3 | -12539.33 | 0.2186 | -0.3599 | -0.07065 | -458.2881082 | 1.863942 | 0.09685677
oh | r | 2 | 2e-07 | 0.01 | 16161 | 5 | 3 | -12997.62
300 |  | run | scf conv | fmax | kpts | vacuum | layers | elec.e out dipole on | bader C ontop | bader C trifold | bader per C | *OH | dG ads
bare | r | 3 | 2e-07 | 0.01 | 16161 | 5 | 3 | -12505.92 | -0.1281 | -0.0477 | -0.0879 | -456.8089899 | 3.3430601 | 0.96726
oh | r | 2 | 2e-07 | 0.01 | 16161 | 5 | 3 | -12962.73

## coverage
2x2 |  | run | scf conv | fmax | kpts | vacuum | layers | pw cutoff | elec.e out dipole on | bader C ontop | bader C trifold | bader per C | *OH | dG ads | dG ads norm | O-O dist
bare | fin | 3 | 2e-07 | 0.01 | 881 | 5 | 3 | 700 | -50166.48 |  |  |  | -458.741745 | 1.410305 | 0.5357756
oh | fin | 3 | 2e-07 | 0.01 | 881 | 5 | 3 | 700 | -50625.22
3x3 trifold ontop sym |  | run | scf conv | fmax | kpts | vacuum | layers |  | elec.e out dipole on | bader C ontop | bader C trifold | bader per C | *OH | dG ads
bare | fin | 1 | 2e-07 | 0.01 | 551 | 5 | 3 | 700 | -112873.9 |  |  |  | -459.4974 | 0.654698 | 0 | 7.5
oh | fin | 1 | 2e-07 | 0.01 | 551 | 5 | 3 | 700 | -113333.4
2x2 trifold ontop |  | run | scf conv | fmax | kpts | vacuum | layers | pw cutoff | elec.e out dipole on | bader C ontop | bader C trifold | bader per C | *OH | dG ads
bare | fin | 3 | 2e-07 | 0.01 | 881 | 5 | 3 | 700 | -50166.48 |  |  |  | -459.1367558
oh | fin | 3 | 2e-07 | 0.01 | 881 | 5 | 3 | 700 | -50625.62 |  |  |  |  | 1.015294 | 0.3551642
ooh | fin | 1 | 2e-07 | 0.01 | 881 | 5 | 3 | 700 | -51066.2 |  |  |  |  | 4.105522
o | fin | 1 | 2e-07 | 0.01 | 881 | 5 | 3 | 700 | -50607.45 |  |  |  |  | 2.707719
4x4 trifold ontop |  | run | scf conv | fmax | kpts | vacuum | layers | pw cutoff | elec.e out dipole on | bader C ontop | bader C trifold | bader per C | *OH | dG ads
bare | fail | 1 | 2e-07 | 0.01 | 441 | 5 | 3 | 700 |  |  |  |  | -201119.7 | -200659.6 | 1.000003
oh | fail | 1 | 2e-07 | 0.01 | 441 | 5 | 3 | 700 | -201119.7
2x2 trifold ontop sym |  | run | scf conv | fmax | kpts | vacuum | layers | pw cutoff | elec.e out dipole on | bader C ontop | bader C trifold | bader per C | *OH | dG ads
bare | fin | 3 | 2e-07 | 0.01 | 881 | 5 | 3 | 700 | -50166.48 |  |  |  | -459.1367687
oh | fin | 3 | 2e-07 | 0.01 | 881 | 5 | 3 | 700 | -50625.62 |  |  |  |  | 1.015281 | 0.3551561 | 5
1x1 trifold ontop sym
bare | fin | 1 | 2e-07 | 0.01 | 16161 | 5 | 3 | 700 | -12541.62 |  |  |  | -458.6041965
oh | fail | 2 | 2e-07 | 0.01 | 16161 | 5 | 3 | 700 | -13000.22 |  |  |  |  | 1.547854 | 0.5770284 | 2.5

## strain
100bulk |  | run | scf conv | fmax | kpts | vacuum | layers | pw cutoff | elec.e out dipole on | bader C ontop | bader C trifold | bader per C | *OH | dG ads
bare | fin | 1 | 2e-07 | 0.01 | 551 | 5 | 3 | 700 | -112873.6 |  |  |  | -459.482636 | 0.669414
oh | fin | 3 | 2e-07 | 0.01 | 551 | 5 | 3 | 700 | -113333.1
75bulk |  | run | scf conv | fmax | kpts | vacuum | layers | pw cutoff | elec.e out dipole on | bader C ontop | bader C trifold | bader per C | *OH | dG ads
bare | fin | 1 | 2e-07 | 0.01 | 551 | 5 | 3 | 700 | -112873.6 |  |  |  | -459.4898 | 0.662214
oh | fin | 1 | 2e-07 | 0.01 | 551 | 5 | 3 | 700 | -113333.1
50bulk |  | run | scf conv | fmax | kpts | vacuum | layers | pw cutoff | elec.e out dipole on | bader C ontop | bader C trifold | bader per C | *OH | dG ads
bare | fin | 1 | 2e-07 | 0.01 | 551 | 5 | 3 | 700 | -112873.7 |  |  |  | 112873.7 | 113333.8
oh | r | 2 w/o spin | 2e-07 | 0.01 | 551 | 5 | 3 | 700
25bulk |  | run | scf conv | fmax | kpts | vacuum | layers | pw cutoff | elec.e out dipole on | bader C ontop | bader C trifold | bader per C | *OH | dG ads
bare | fin | 1 | 2e-07 | 0.01 | 551 | 5 | 3 | 700 | -112873.7 |  |  |  | -459.507906 | 0.644144
oh | fin | 1 | 2e-07 | 0.01 | 551 | 5 | 3 | 700 | -113333.2144
0bulk |  | run | scf conv | fmax | kpts | vacuum | layers | pw cutoff | elec.e out dipole on | bader C ontop | bader C trifold | bader per C | *OH | dG ads
bare | fin | 1 | 2e-07 | 0.01 | 551 | 5 | 3 | 700 | -112873.7 |  |  |  | -459.5139 | 0.638177
oh | fin | 3 | 2e-07 | 0.01 | 551 | 5 | 3 | 700 | -113333.2

## low kpts coverage
Trifold ontop
1x1 |  | run | scf conv | fmax | kpts | vacuum | layers | pw cutoff | elec.e out dipole on | bader C ontop | bader C trifold | bader per C | *OH | dG ads
bare |  | 1 | 2e-07 | 0.01 | 881 | 5 | 3 | 500 |  |  |  |  | 0 | 460.15205 | 0
oh |  | 1 | 2e-07 | 0.01 | 881 | 5 | 3 | 500
2x2 |  | run | scf conv | fmax | kpts | vacuum | layers | pw cutoff | elec.e out dipole on | bader C ontop | bader C trifold | bader per C | *OH | dG ads
bare | fin | 1 | 2e-07 | 0.01 | 441 | 5 | 3 | 500 | -50166.21 |  |  |  | -459.1571 | 0.994937 | -461.4937
oh | fin | 1 | 2e-07 | 0.01 | 441 | 5 | 3 | 500 | -50625.37 |  |  |  |  | 1.386878
oh_ontop | r | 1 | 2e-07 | 0.01 | 441 | 5 | 3 | 500 | -50624.98
3x3 |  | run | scf conv | fmax | kpts | vacuum | layers | pw cutoff | elec.e out dipole on | bader C ontop | bader C trifold | bader per C | *OH | dG ads
bare | fin | 4 | 2e-07 | 0.01 | 331 | 5 | 3 | 500 | -112873.1 |  |  |  | -459.3572 | 0.794877 | -577.8972
oh | fin | 3 | 2e-07 | 0.01 | 331 | 5 | 3 | 500 | -113332.5 |  |  |  |  | 1.329298
oh ontop | fin | 2 | 2e-07 | 0.01 | 331 | 5 | 3 | 500 | -113332 |  |  |  |  | 2.738379
o ontop | fin | 2 | 2e-07 | 0.01 | 331 | 5 | 3 | 500 | -113314.1
4x4 |  | run | scf conv | fmax | kpts | vacuum | layers | pw cutoff | elec.e out dipole on | bader C ontop | bader C trifold | bader per C | *OH | dG ads
bare | r | wo sping | 2e-07 | 0.01 | 221 | 5 | 3 | 500 | -200648.4 |  |  |  | -459.630015 | 0.522035 | -880.4582
oh | r | 2 w/o spin | 2e-07 | 0.01 | 221 | 5 | 3 | 500 | -201108 |  |  |  |  | 1.25492
oh ontop | r | wo spin | 2e-07 | 0.01 | 221 | 5 | 3 | 500 | -201107.3
-113333.2
-112873.7
0.637212
3x3 |  | run | scf conv | fmax | kpts | vacuum | layers | pw cutoff | elec.e out dipole on | bader C ontop | bader C trifold | bader per C | *OH | dG ads
bare | fin | 4 | 2e-07 | 0.01 | 551 | 5 | 3 | 700 | -112873.7 |  |  |  | 459.5157 | 0.636395
oh | fin | 3 | 2e-07 | 0.01 | 551 | 5 | 3 | 700 | -113333.2 |  |  |  |  | 113793.4

## bare graphene coverage
1x1 |  | run | scf conv | fmax | kpts | vacuum | layers | pw cutoff |  | elec.e out dipole on | bader C ontop | bader C trifold | bader per C | *OH | dG ads
bare | fin | 1 | 2e-07 | 0.01 | 881 | 5 | 1 | 500 |  | -315.8876 |  |  |  | -457.4677
oh | fin | 1 | 2e-07 | 0.01 | 881 | 5 | 1 | 500 | desorbed | -773.3552 |  |  |  |  | 2.684393774
2x2 |  | run | scf conv | fmax | kpts | vacuum | layers | pw cutoff |  | elec.e out dipole on | bader C ontop | bader C trifold | bader per C | *OH | dG ads
bare | fin | 1 | 2e-07 | 0.01 | 441 | 5 | 1 | 500 |  | -1263.55 |  |  |  | -457.7472
oh | fin | 1 | 2e-07 | 0.01 | 441 | 5 | 1 | 500 |  | -1721.297 |  |  |  |  | 2.40489611
3x3 |  | run | scf conv | fmax | kpts | vacuum | layers | pw cutoff |  | elec.e out dipole on | bader C ontop | bader C trifold | bader per C | *OH | dG ads
bare | fin | 1 | 2e-07 | 0.01 | 331 | 5 | 1 | 500 |  | -2842.853 |  |  |  | -457.8529
oh | fin | 1 | 2e-07 | 0.01 | 331 | 5 | 1 | 500 |  | -3300.706 |  |  |  |  | 2.299164
4x4 |  | run | scf conv | fmax | kpts | vacuum | layers | pw cutoff |  | elec.e out dipole on | bader C ontop | bader C trifold | bader per C | *OH | dG ads
bare | fin | 1 | 2e-07 | 0.01 | 221 | 5 | 1 | 500 |  | -5054.201 |  |  |  | -457.7646
oh | fin | 1 | 2e-07 | 0.01 | 221 | 5 | 1 | 500 |  | -5511.965 |  |  |  |  | 2.387498

## ads study
Co | [7 empty] | Fe | [7 empty] | Ni
| fcc |  |  | elec e_out | balance | dE_ads |  |  | fcc |  |  | elec e_out | balance | dE_ads |  |  | fcc |  |  | elec e_out | balance | dE_ads
fin |  | bare |  | -112872.9 |  | -0.9895046 | -0.05497248 | r |  | bare |  |  |  | 0 | 0 | fin |  | bare |  | -129364.7 |  | 0.1706264 | 0.009479246
|  | ontop trifold | [7 empty] | ontop trifold | [7 empty] | ontop trifold
fin |  |  | o | -113314.4 |  | 2.201752 |  |  |  |  | o |  |  | 113316.6 |  | fin |  |  | o | -129806.2 |  | 2.124887
fin |  |  | oh | -113332.4 |  | 0.648316 |  |  |  |  | oh |  |  | 113333.1 |  |  |  |  | oh |  |  | 129808.4
fin |  |  | ooh | -113773 |  | 3.752855 | 3.104539 |  |  |  | ooh |  |  | 113776.7 |  |  |  |  | ooh |  |  | 129808.4
|  | ontop ontop | [7 empty] | ontop ontop | [7 empty] | ontop ontop
fin |  |  | o | -113313.9 |  | 2.652979 |  |  |  |  | o |  |  | 113316.6 |  | fin |  |  | o | -129805.9 |  | 2.475539
fin |  |  | oh | -113331.8 |  | 1.299956 |  |  |  |  | oh |  |  | 113333.1 |  |  |  |  | oh |  |  | 129808.4
r |  |  | ooh | -113772.3 |  | 4.417444 | 3.117488 |  |  |  | ooh |  |  | 113776.7 |  |  |  |  | ooh |  |  | 129808.4
|  | bridge | [7 empty] | bridge | [7 empty] | bridge
|  |  | o | -113314 |  | 2.541856 |  |  |  |  | o |  |  | 113316.6 |  |  |  |  | o |  |  | 129808.4
|  |  | oh |  |  | 113333.1 |  |  |  |  | oh |  |  | 113333.1 |  |  |  |  | oh |  |  | 129808.4
|  |  | ooh |  |  | 113776.7 |  |  |  |  | ooh |  |  | 113776.7 |  |  |  |  | ooh |  |  | 129808.4
| hcp |  |  | elec e_out | balance | dE_ads |  |  | hcp |  |  | elec e_out | balance | dE_ads |  |  | hcp |  |  | elec e_out | balance | dE_ads
r |  | bare |  | -112872.9 |  | -0.9915666 | -0.05508703 | r |  | bare |  |  |  | 0 | 0 |  |  | bare |  |  |  | 0
|  | ontop trifold | [7 empty] | ontop trifold | [7 empty] | ontop trifold
fin |  |  | o | -113314.5 |  | 2.132224 |  |  |  |  | o |  |  | 113316.6 |  |  |  |  | o |  |  | 113316.6
|  |  | oh |  |  | 113316.6 |  |  |  |  | oh |  |  | 113333.1 |  |  |  |  | oh |  |  | 113333.1
|  |  | ooh |  |  | 113316.6 |  |  |  |  | ooh |  |  | 113776.7 |  |  |  |  | ooh |  |  | 113776.7
|  | ontop ontop | [7 empty] | ontop ontop | [7 empty] | ontop ontop
r |  |  | o | -113314 |  | 2.621007 |  |  |  |  | o |  |  | 113316.6 |  |  |  |  | o |  |  | 113316.6
|  |  | oh |  |  | 113316.6 |  |  |  |  | oh |  |  | 113333.1 |  |  |  |  | oh |  |  | 113333.1
|  |  | ooh |  |  | 113316.6 |  |  |  |  | ooh |  |  | 113776.7 |  |  |  |  | ooh |  |  | 113776.7
|  | bridge | [7 empty] | bridge | [7 empty] | bridge
|  |  | o |  |  | 113316.6 |  |  |  |  | o |  |  | 113316.6 |  |  |  |  | o |  |  | 113316.6
|  |  | oh |  |  | 113316.6 |  |  |  |  | oh |  |  | 113333.1 |  |  |  |  | oh |  |  | 113333.1
|  |  | ooh |  |  | 113316.6 |  |  |  |  | ooh |  |  | 113776.7 |  |  |  |  | ooh |  |  | 113776.7

## C ads study
Co
fin | bare | -110028.6
fin | graph | -2843.33 |  |  | -57495.47
|  |  | C ads |  | -57497.45
fin | trifold fcc | -110185.8 | 0.7427052 |  | -57497.51
| trifold hcp | -110177.4
| ontop | trifold hcp
Ni
| bare | -126521.5
| trifold fcc | -126678.1 | 1.408204
| bare | -32667.28
| oh | -33123.67 | 3.766929 | Gr | -947.901077
|  |  |  | Fe | -30774.39
|  |  |  | Gr@Fe | -31722.5823
-0.047728